## Concrete strength
fsy = 420 | [5 empty] | fsy = 300
D/t = 20 |  |  | D/t = 30 |  |  | D/t = 20 |  |  | D/t = 30
fc | A |  | fc | A |  | fc | A |  | fc | A
20 | 520447.1 | 2.399339 | 20 | 644830.8 | 2.972767 | 20 | 683609.4 | 3.151542 | 20 | 832440.8 | 3.837677
30 | 480865.2 | 2.216861 | 30 | 583242.4 | 2.688835 | 30 | 616909.3 | 2.844044 | 30 | 732576.5 | 3.377288
40 | 446878.4 | 2.060176 | 40 | 532393.1 | 2.454412 | 40 | 562068 | 2.591218 | 40 | 654106.3 | 3.015528
50 | 417378.7 | 1.924178 | 50 | 489699.2 | 2.257587 | 50 | 516181.1 | 2.379672 | 50 | 590820.3 | 2.72377
60 | 391532.6 | 1.805024 | 60 | 453344.4 | 2.089986 | 60 | 477221.1 | 2.200061 | 60 | 538700.1 | 2.483488
70 | 368700.8 | 1.699766 | 70 | 422014.5 | 1.94555 | 70 | 443729.5 | 2.04566 | 70 | 495030.1 | 2.282163
80 | 348385.1 | 1.606108 | 80 | 394735 | 1.819787 | 80 | 414630.6 | 1.911509 | 80 | 457909.5 | 2.111032
90 | 330191.3 | 1.522232 | 90 | 370768.1 | 1.709296 | 90 | 389113.3 | 1.793871 | 90 | 425967.7 | 1.963775
100 | 313803.5 | 1.446681 | 100 | 349544.9 | 1.611455 | 100 | 366554.7 | 1.689872 | 100 | 398191.5 | 1.835723
110 | 298965.5 | 1.378276 | 110 | 330619.9 | 1.524208 | 110 | 346468.4 | 1.597271 | 110 | 373816 | 1.723348
120 | 285467.3 | 1.316047 | 120 | 313639 | 1.445923 | 120 | 328469.1 | 1.514292 | 120 | 352252.6 | 1.623938
130 | 273135.4 | 1.259195 | 130 | 298317.1 | 1.375287 | 130 | 312247.6 | 1.439508 | 130 | 333041.4 | 1.535371
140 | 261824.8 | 1.207051 | 140 | 284422.5 | 1.31123 | 140 | 297552.9 | 1.371763 | 140 | 315817.2 | 1.455965
150 | 251413.6 | 1.159055 | 150 | 271764.6 | 1.252876 | 150 | 284179.1 | 1.310108 | 150 | 300287 | 1.384368
160 | 241798.8 | 1.114729 | 160 | 260185.4 | 1.199494 | 160 | 271955.8 | 1.253757 | 160 | 286212.7 | 1.319483
170 | 232892.3 | 1.073669 | 170 | 249552.6 | 1.150475 | 170 | 260740.7 | 1.202054 | 170 | 273398.5 | 1.260408
180 | 224618.7 | 1.035526 | 180 | 239754.7 | 1.105305 | 180 | 250413.9 | 1.154446 | 180 | 261682.7 | 1.206396
190 | 216912.7 | 1 | 190 | 230697.1 | 1.063548 | 190 | 240873.9 | 1.110465 | 190 | 250929.6 | 1.156823
0.5832186
58.32186
fsy = 420 | [5 empty] | fsy = 300
D/t = 20 |  |  | D/t = 30 |  |  | D/t = 20 |  |  | D/t = 30
fc | D |  | fc | A |  | fc | A |  | fc | A
20 | 802.4624 |  | 20 | 889.6766 |  | 20 | 915.6446 |  | 20 | 1005.606
30 | 767.1759 |  | 30 | 840.7526 |  | 30 | 864.2295 |  | 30 | 936.5059
40 | 736.1693 |  | 40 | 799.103 |  | 40 | 820.6043 |  | 40 | 879.9371
50 | 708.6418 |  | 50 | 763.0871 |  | 50 | 782.9818 |  | 50 | 832.5187
60 | 683.988 |  | 60 | 731.5395 |  | 60 | 750.1008 |  | 60 | 792.0231
70 | 661.7404 |  | 70 | 703.6067 |  | 70 | 721.0422 |  | 70 | 756.9148
80 | 641.5314 |  | 80 | 678.6473 |  | 80 | 695.1186 |  | 80 | 726.0962
90 | 623.0676 |  | 90 | 656.1685 |  | 90 | 671.804 |  | 90 | 698.7594
100 | 606.1114 |  | 100 | 635.785 |  | 100 | 650.6883 |  | 100 | 674.2946
110 | 590.4682 |  | 110 | 617.1902 |  | 110 | 631.4461 |  | 110 | 652.2317
120 | 575.9769 |  | 120 | 600.137 |  | 120 | 613.816 |  | 120 | 632.2018
130 | 562.5027 |  | 130 | 584.4235 |  | 130 | 597.5846 |  | 130 | 613.9107
140 | 549.932 |  | 140 | 569.8829 |  | 140 | 582.5763 |  | 140 | 597.1206
150 | 538.168 |  | 150 | 556.3764 |  | 150 | 568.6448 |  | 150 | 581.6368
160 | 527.1281 |  | 160 | 543.7868 |  | 160 | 555.6672 |  | 160 | 567.2982
170 | 516.7408 |  | 170 | 532.0148 |  | 170 | 543.5394 |  | 170 | 553.9703
180 | 506.9444 |  | 180 | 520.9758 |  | 180 | 532.1726 |  | 180 | 541.5397
190 | 497.6848 |  | 190 | 510.5965 |  | 190 | 521.4903 |  | 190 | 529.9101

## D t ratio
216912.7
fsy = 300 MPa | [8 empty] | fsy = 420 MPa
fc = 30 MPa |  |  | fc = 120 MPa |  |  | fc = 190 MPa |  |  | fc = 30 MPa |  |  | fc = 120 MPa |  |  | fc = 190 MPa
D/t | A |  | D/t | A |  | D/t | A |  | D/t | A |  | D/t | A |  | D/t | A
20 | 616909.3 | 2.844044 | 20 | 328469.1 | 1.514292 | 20 | 240873.9 | 1.110465 | 20 | 480865.2 | 2.216861 | 20 | 285467.3 | 1.316047 | 20 | 216912.7 | 1
30 | 732576.5 | 3.377288 | 30 | 352252.6 | 1.623938 | 30 | 250929.6 | 1.156823 | 30 | 583242.4 | 2.688835 | 30 | 313639 | 1.445923 | 30 | 230697.1 | 1.063548
40 | 827677.9 | 3.81572 | 40 | 369338.1 | 1.702704 | 40 | 258150.8 | 1.190114 | 40 | 670436.2 | 3.090811 | 40 | 334346.1 | 1.541386 | 40 | 240554 | 1.10899
50 | 896837 | 4.134553 | 50 | 380257.9 | 1.753046 | 50 | 262608.9 | 1.210667 | 50 | 735795.5 | 3.392128 | 50 | 347966.8 | 1.604179 | 50 | 246792.5 | 1.13775
60 | 931292.7 | 4.293399 | 60 | 384783.7 | 1.773911 | 60 | 264198 | 1.217992 | 60 | 769265.1 | 3.546428 | 60 | 353978.8 | 1.631895 | 60 | 249301.6 | 1.149318
70 | 958148.9 | 4.41721 | 70 | 388174.7 | 1.789544 | 70 | 265386.5 | 1.223472 | 70 | 795658.9 | 3.668107 | 70 | 358512.8 | 1.652798 | 70 | 251178.7 | 1.157971
80 | 979957.5 | 4.517751 | 80 | 390855.5 | 1.801903 | 80 | 266329.9 | 1.227821 | 80 | 817286.1 | 3.767812 | 80 | 362109 | 1.669377 | 80 | 252662.3 | 1.164811
90 | 998256.9 | 4.602114 | 90 | 393064.2 | 1.812085 | 90 | 267113.1 | 1.231432 | 90 | 835564.6 | 3.852078 | 90 | 365075 | 1.683051 | 90 | 253885.6 | 1.170451
100 | 1014027.4 | 4.674818 | 100 | 394944.4 | 1.820753 | 100 | 267786.5 | 1.234536 | 100 | 851410.2 | 3.925129 | 100 | 367598.8 | 1.694686 | 100 | 254928.2 | 1.175257
110 | 1027921.5 | 4.738872 | 110 | 396587.4 | 1.828327 | 110 | 268381.6 | 1.237279 | 110 | 865440 | 3.989808 | 110 | 369801 | 1.704838 | 110 | 255840.7 | 1.179464
120 | 1040390.2 | 4.796355 | 120 | 398053.9 | 1.835088 | 120 | 268919.1 | 1.239758 | 120 | 878084.2 | 4.0481 | 120 | 371762.8 | 1.713882 | 120 | 256656.7 | 1.183226
130 | 1051347.4 | 4.84687 | 130 | 399327.4 | 1.840959 | 130 | 269386.5 | 1.241912 | 130 | 889243.7 | 4.099547 | 130 | 373468.6 | 1.721746 | 130 | 257365.2 | 1.186492
140 | 1061207.4 | 4.892325 | 140 | 400465.6 | 1.846206 | 140 | 269806.5 | 1.243849 | 140 | 899321.6 | 4.146008 | 140 | 374992.5 | 1.728772 | 140 | 257998.9 | 1.189413
150 | 1070483.1 | 4.935088 | 150 | 401538.7 | 1.851154 | 150 | 270208.4 | 1.245702 | 150 | 908827.2 | 4.18983 | 150 | 376423.6 | 1.735369 | 150 | 258597.9 | 1.192175
160 | 1079285.3 | 4.975667 | 160 | 402559.1 | 1.855858 | 160 | 270595.8 | 1.247487 | 160 | 917869.9 | 4.231518 | 160 | 377779.4 | 1.74162 | 160 | 259168.8 | 1.194807
170 | 1087700.2 | 5.014461 | 170 | 403536.3 | 1.860363 | 170 | 270971.1 | 1.249217 | 170 | 926535.2 | 4.271466 | 170 | 379073.5 | 1.747586 | 170 | 259716.7 | 1.197333
180 | 1095796.3 | 5.051786 | 180 | 404477.7 | 1.864703 | 180 | 271336.5 | 1.250902 | 180 | 934890.9 | 4.309987 | 180 | 380316.4 | 1.753316 | 180 | 260245.5 | 1.199771
190 | 1103628.2 | 5.087892 | 190 | 405389.1 | 1.868905 | 190 | 271693.7 | 1.252549 | 190 | 942991.8 | 4.347334 | 190 | 381516.6 | 1.758849 | 190 | 260758.4 | 1.202135
200 | 1111240.6 | 5.122986 | 200 | 406275.4 | 1.872991 | 200 | 272044 | 1.254164 | 200 | 950882.5 | 4.383711 | 200 | 382680.8 | 1.764216 | 200 | 261257.9 | 1.204438
fsy = 300 MPa | [8 empty] | fsy = 420 MPa
|  |  | fc = 120 MPa |  |  | fc = 190 MPa | [5 empty] | fc = 120 MPa |  |  | fc = 190 MPa
|  |  | D/t | D |  | D/t | D (mm) |  |  |  |  | D/t | D (mm) |  | D/t | D (mm)
|  |  | 20 | 613.816 |  | 20 | 521.4903 |  |  |  |  | 20 | 575.9769 |  | 20 | 497.6848
|  |  | 30 | 632.2018 |  | 30 | 529.9101 |  |  |  |  | 30 | 600.137 |  | 30 | 510.5965
|  |  | 40 | 645.0163 |  | 40 | 535.9709 |  |  |  |  | 40 | 617.0799 |  | 40 | 519.618
|  |  | 50 | 652.9726 |  | 50 | 539.637 |  |  |  |  | 50 | 627.8224 |  | 50 | 525.1792
|  |  | 60 | 656.1113 |  | 60 | 540.8169 |  |  |  |  | 60 | 632.3787 |  | 60 | 527.2929
|  |  | 70 | 658.4489 |  | 70 | 541.7009 |  |  |  |  | 70 | 635.7813 |  | 70 | 528.8672
|  |  | 80 | 660.2908 |  | 80 | 542.4062 |  |  |  |  | 80 | 638.4618 |  | 80 | 530.1093
|  |  | 90 | 661.8061 |  | 90 | 542.996 |  |  |  |  | 90 | 640.6621 |  | 90 | 531.1335
|  |  | 100 | 663.0957 |  | 100 | 543.5074 |  |  |  |  | 100 | 642.5279 |  | 100 | 532.0074
|  |  | 110 | 664.223 |  | 110 | 543.9633 |  |  |  |  | 110 | 644.152 |  | 110 | 532.7738
|  |  | 120 | 665.2303 |  | 120 | 544.3788 |  |  |  |  | 120 | 645.5961 |  | 120 | 533.4607
|  |  | 130 | 666.1036 |  | 130 | 544.7405 |  |  |  |  | 130 | 646.8481 |  | 130 | 534.0566
|  |  | 140 | 666.884 |  | 140 | 545.0669 |  |  |  |  | 140 | 647.9645 |  | 140 | 534.5899
|  |  | 150 | 667.6216 |  | 150 | 545.3825 |  |  |  |  | 150 | 649.0126 |  | 150 | 535.0959
|  |  | 160 | 668.3245 |  | 160 | 545.6892 |  |  |  |  | 160 | 650.0055 |  | 160 | 535.5798
|  |  | 170 | 668.9989 |  | 170 | 545.9887 |  |  |  |  | 170 | 650.9528 |  | 170 | 536.0456
|  |  | 180 | 669.6496 |  | 180 | 546.2822 |  |  |  |  | 180 | 651.8625 |  | 180 | 536.4964
|  |  | 190 | 670.2806 |  | 190 | 546.5707 |  |  |  |  | 190 | 652.7405 |  | 190 | 536.9345
|  |  | 200 | 670.8948 |  | 200 | 546.8551 |  |  |  |  | 200 | 653.5918 |  | 200 | 537.362

## Steel strength
216912.7
fc = 120 MPa | [5 empty] | fc = 190 MPa
D/t = 20 |  |  | D/ t = 200 |  |  | D/t = 20 |  |  | D/ t = 200
fy (MPa) | A |  | fy (MPa) | A |  | fy (MPa) | A |  | fy (MPa) | A
250 | 350466.1 | 1.615701 | 250 | 416987.9 | 1.922377 | 250 | 252495.6 | 1.164043 | 250 | 276805.7 | 1.276116
300 | 328469.1 | 1.514292 | 300 | 406275.4 | 1.872991 | 300 | 240873.9 | 1.110465 | 300 | 272044 | 1.254164
350 | 309070.2 | 1.42486 | 350 | 396099.6 | 1.826079 | 350 | 230275.1 | 1.061603 | 350 | 267443.4 | 1.232954
400 | 291834.9 | 1.345403 | 400 | 386421.1 | 1.781459 | 400 | 220569.6 | 1.016859 | 400 | 262995.8 | 1.21245
420 | 285467.3 | 1.316047 | 420 | 382680.8 | 1.764216 | 420 | 216912.7 | 1 | 420 | 261257.9 | 1.204438
fc = 120 MPa | [5 empty] | fc = 190 MPa
D/t = 20 |  |  | D/ t = 200 |  |  | D/t = 20 |  |  | D/ t = 200
fy (MPa) | D (mm) |  | fy (MPa) | D (mm) |  | fy (MPa) | D (mm) |  | fy (MPa) | D (mm)
250 | 631.9424 |  | 250 | 678.5213 |  | 250 | 532.4695 |  | 250 | 550.9618
300 | 613.816 |  | 300 | 670.8948 |  | 300 | 521.4903 |  | 300 | 546.8551
350 | 597.1649 |  | 350 | 663.5198 |  | 350 | 511.1634 |  | 350 | 542.8389
400 | 581.7994 |  | 400 | 656.3828 |  | 400 | 501.4266 |  | 400 | 538.9099
420 | 575.9769 |  | 420 | 653.5918 |  | 420 | 497.6848 |  | 420 | 537.362